## Sheet1
a | b | c | d | 拉伸强度 | 压缩强度 | 目标拉伸强度 | 目标压缩强度
1 | 8 | 7e-05 | 0.00035 | 2.03636 | 10.27564 | 2.2 | 12.1
1 | 8 | 7e-05 | 0.000525 | 2.100864 | 10.56996
1 | 8 | 7e-05 | 0.0007 | 2.140476 | 11.00284
1 | 8 | 7e-05 | 0.000788 | 2.166068 | 11.34328
1 | 8 | 7e-05 | 0.000875 | 2.162612 | 12.07148
1 | 8 | 7e-05 | 0.00105 | 2.22124 | 13.56144
1 | 8 | 7e-05 | 0.001225 | 2.289676 | 14.03732
1 | 8 | 8e-05 | 0.0002 | 2.094184 | 10.33112
1 | 8 | 8e-05 | 0.0004 | 2.157128 | 10.56292
1 | 8 | 8e-05 | 0.0006 | 2.226848 | 10.70188
1 | 8 | 8e-05 | 0.0008 | 2.274436 | 11.42652
1 | 8 | 8e-05 | 0.0009 | 2.314112 | 12.3036
1 | 8 | 8e-05 | 0.001 | 2.329604 | 13.15744
1 | 8 | 8e-05 | 0.0012 | 2.386192 | 14.64872
1 | 8 | 9e-05 | 0.000225 | 2.225344 | 10.64156
1 | 8 | 9e-05 | 0.00045 | 2.286616 | 10.53616
1 | 8 | 9e-05 | 0.000675 | 2.349972 | 10.88364
1 | 8 | 9e-05 | 0.0009 | 2.401076 | 12.34492
1 | 8 | 9e-05 | 0.001013 | 2.441484 | 13.22888
1 | 8 | 9e-05 | 0.001125 | 2.459236 | 13.55944
1 | 6 | 8e-05 | 0.0002 | 2.09266 | 7.0378
1 | 6 | 7e-05 | 0.00035 | 2.03526 | 7.99888
1 | 6 | 7e-05 | 0.000525 | 2.100864 | 8.8824
1 | 6 | 7e-05 | 0.0007 | 2.140776 | 10.22976
1 | 6 | 7e-05 | 0.000875 | 2.162612 | 11.2444
1 | 6 | 7e-05 | 0.0009625 | 2.189988 | 11.93944
1 | 6 | 7e-05 | 0.00105 | 2.223512 | 12.55568
1 | 6 | 8e-05 | 0.0004 | 2.163564 | 8.19392
1 | 6 | 8e-05 | 0.0006 | 2.226844 | 9.43404
1 | 6 | 8e-05 | 0.0008 | 2.274432 | 10.7896
1 | 6 | 8e-05 | 0.0009 | 2.29538 | 11.52112
1 | 6 | 8e-05 | 0.001 | 2.329612 | 12.16532
1 | 6 | 8e-05 | 0.0012 | 2.38812 | 13.73056
1 | 6 | 9e-05 | 0.000108 | 2.170012 | 7.6074
1 | 6 | 9e-05 | 0.000225 | 2.228344 | 7.06152
1 | 6 | 9e-05 | 0.00045 | 2.286608 | 8.51892
1 | 6 | 9e-05 | 0.000675 | 2.349968 | 10.02364
1 | 6 | 9e-05 | 0.0009 | 2.401072 | 11.45096
1 | 6 | 9e-05 | 0.001013 | 2.442288 | 12.16676
1 | 6 | 9e-05 | 0.001125 | 2.459232 | 13.28592
1.5 | 6 | 7e-05 | 0.00014 | 1.9751 | 6.93132
1.5 | 6 | 7e-05 | 0.000175 | 1.987552 | 6.79112
1.5 | 6 | 7e-05 | 0.00035 | 2.043672 | 7.97212
1.5 | 6 | 7e-05 | 0.000525 | 2.088708 | 8.92876
1.5 | 6 | 7e-05 | 0.0007 | 2.163268 | 10.09332
1.5 | 6 | 7e-05 | 0.000875 | 2.220128 | 11.22104
1.5 | 6 | 7e-05 | 0.0009625 | 2.21404 | 11.88116
1.5 | 6 | 7e-05 | 0.00105 | 2.233464 | 12.5864